## Sheet1
产品名称 | 指标 Product indicators |  |  |  |  | applications | 性能/特征 | performance
HN-9105A | 外观 | Appearance | 半透微蓝 | light blue liquid | 真石漆 | decorative textured wall coatings | 初期耐水建立速度快，抗水白，耐水、耐碱好，附着力好 | Early water resistance to build up quickly, water white resistance, water resistance, alkali resistance, good adhesion
| 固含量 | Solid content | 44±1wt% | 44±1wt%
| 粘度.cps(25℃) | Viscosity.cps(25℃) | 2000-8000 | 2000-8000
| 粒径（nm） | Particle Size（nm） | 80-100 | 80-100
| 酸碱度 | PH | 7.0-8.0 | 7.0-8.0
| 最低成膜温度 | Minimum Film Formation Temperature（MFT） | 21-22℃ | 21-22℃
| 钙离子稳定性 | Ca2+ stability 5%CaCl2: emulsion =1:3, 48h, No Flocculation, No Stratification.